## 215 TRAIN DATA
S.NO | Al % | Si % | Mg % | Cu % | Fe % | Ti % | UTS (MPa) | YS (MPa) | E (%)
1 | 92.1332 | 6.8882 | 0.6651 | 0.0027 | 0.1359 | 0.1249 | 260 | 240 | 2.5
2 | 91.9984 | 7.0827 | 0.6186 | 0.0143 | 0.1983 | 0.0377 | 240 | 221 | 2
3 | 92.6266 | 6.6882 | 0.5181 | 0.0045 | 0.0909 | 0.0217 | 280 | 268 | 3.4
4 | 92.7203 | 6.5113 | 0.5495 | 0.0158 | 0.0431 | 0.16 | 325 | 298 | 4.1
5 | 92.5596 | 6.6408 | 0.5132 | 0.0039 | 0.1245 | 0.108 | 250 | 240 | 4.5
6 | 92.0741 | 6.9241 | 0.6199 | 0.0102 | 0.2099 | 0.1118 | 236 | 227 | 2
7 | 91.951 | 7.3139 | 0.4376 | 0.0058 | 0.1675 | 0.0742 | 203 | 190 | 2.1
8 | 92.3892 | 6.6903 | 0.6167 | 0.0044 | 0.0654 | 0.184 | 310 | 288 | 3.4
9 | 92.1071 | 7.1123 | 0.5577 | 0.0102 | 0.0537 | 0.159 | 315 | 290 | 4.5
10 | 91.551 | 7.5159 | 0.7052 | 0.0101 | 0.0914 | 0.0764 | 290 | 270 | 2.8
11 | 92.4969 | 6.7628 | 0.5244 | 0.0112 | 0.0304 | 0.1743 | 339 | 299 | 5
12 | 91.951 | 7.1021 | 0.6748 | 0.0014 | 0.1108 | 0.1099 | 290 | 280 | 3.8
13 | 92.0828 | 6.8414 | 0.6003 | 0.0129 | 0.2 | 0.1292 | 230 | 221 | 2
14 | 91.5945 | 7.4727 | 0.5985 | 0.0086 | 0.2035 | 0.0722 | 196 | 187 | 2
15 | 92.3434 | 6.8489 | 0.5393 | 0.0024 | 0.091 | 0.125 | 290 | 277 | 3.6
16 | 92.0664 | 7.2605 | 0.4289 | 0.0047 | 0.1156 | 0.0739 | 277 | 262 | 3
17 | 92.1493 | 7.0339 | 0.5915 | 0.0063 | 0.126 | 0.043 | 260 | 247 | 2.9
18 | 92.3678 | 6.7884 | 0.6396 | 0.0011 | 0.1489 | 0.0042 | 240 | 223 | 2.4
19 | 91.9403 | 7.3067 | 0.439 | 0.0117 | 0.0865 | 0.1658 | 293 | 280 | 4.1
20 | 92.3664 | 6.6134 | 0.6913 | 0.0085 | 0.2084 | 0.062 | 236 | 225 | 2
21 | 91.8523 | 7.1789 | 0.6833 | 0.004 | 0.0924 | 0.1391 | 297 | 276 | 4.3
22 | 92.4328 | 6.819 | 0.5518 | 0.0121 | 0.0969 | 0.0374 | 285 | 269 | 3.5
23 | 92.2006 | 6.8514 | 0.6196 | 0.0065 | 0.1458 | 0.1261 | 250 | 240 | 2.8
24 | 92.1439 | 6.9148 | 0.5979 | 0.0158 | 0.1452 | 0.1324 | 265 | 248 | 3.1
25 | 91.7111 | 7.2101 | 0.7145 | 0.0048 | 0.144 | 0.1655 | 260 | 247 | 3.2
26 | 92.1358 | 6.9473 | 0.6577 | 0.007 | 0.1722 | 0.03 | 225 | 206 | 2
27 | 91.9904 | 7.0481 | 0.7132 | 0.0107 | 0.1698 | 0.0178 | 244 | 233 | 2
28 | 92.2542 | 6.9199 | 0.6586 | 0.0156 | 0.0909 | 0.0108 | 280 | 268 | 3.3
29 | 92.3139 | 6.8481 | 0.6104 | 0.0059 | 0.1501 | 0.0216 | 250 | 238 | 2.1
30 | 92.5979 | 6.5791 | 0.5096 | 0.008 | 0.1763 | 0.0791 | 203 | 190 | 2
31 | 91.8743 | 7.013 | 0.6963 | 0.0058 | 0.1635 | 0.1971 | 220 | 200 | 2.6
32 | 91.624 | 7.3972 | 0.5633 | 0.0074 | 0.1673 | 0.1908 | 203 | 188 | 2.2
33 | 92.5624 | 6.5982 | 0.455 | 0.0065 | 0.1262 | 0.2017 | 260 | 245 | 3.4
34 | 92.381 | 6.8115 | 0.6207 | 0.013 | 0.0816 | 0.0422 | 285 | 271 | 2.8
35 | 92.039 | 7.1516 | 0.5612 | 0.008 | 0.0252 | 0.165 | 345 | 309 | 4.5
36 | 92.4706 | 6.7818 | 0.5698 | 0.006 | 0.1126 | 0.0092 | 258 | 241 | 3
37 | 91.7618 | 7.3151 | 0.4618 | 0.0122 | 0.1915 | 0.2076 | 210 | 185 | 2.1
38 | 92.3069 | 6.7835 | 0.5414 | 0.0035 | 0.106 | 0.2087 | 273 | 261 | 3.4
39 | 92.1022 | 7.0937 | 0.4328 | 0.0152 | 0.1433 | 0.1628 | 208 | 189 | 2.5
40 | 92.489 | 6.6477 | 0.4591 | 0.0046 | 0.1944 | 0.1552 | 230 | 214 | 1.9
41 | 92.356 | 6.9288 | 0.4673 | 0.005 | 0.1786 | 0.0143 | 191 | 181 | 2.2
42 | 92.6277 | 6.4875 | 0.6136 | 0.0062 | 0.0401 | 0.175 | 322 | 295 | 4.5
43 | 91.7982 | 7.2021 | 0.6218 | 0.0126 | 0.1004 | 0.205 | 295 | 276 | 3.5
44 | 92.4001 | 6.7531 | 0.6348 | 0.0131 | 0.0269 | 0.172 | 342 | 302 | 5.2
45 | 91.9359 | 7.3182 | 0.4161 | 0.0169 | 0.1016 | 0.1613 | 279 | 267 | 3.4
46 | 91.7171 | 7.1701 | 0.7137 | 0.0036 | 0.1573 | 0.1882 | 240 | 231 | 2.8
47 | 91.7765 | 7.3278 | 0.4553 | 0.0085 | 0.1869 | 0.195 | 235 | 218 | 2
48 | 92.0992 | 7.0941 | 0.5604 | 0.0043 | 0.1265 | 0.0655 | 275 | 263 | 3
49 | 92.587 | 6.545 | 0.612 | 0.0088 | 0.1832 | 0.014 | 238 | 219 | 2
50 | 91.6568 | 7.5314 | 0.6394 | 0.0084 | 0.1024 | 0.0116 | 263 | 242 | 2.8
51 | 92.2162 | 6.8303 | 0.6453 | 0.0032 | 0.1458 | 0.1092 | 245 | 235 | 2.8
52 | 92.3685 | 6.5787 | 0.6545 | 0.0102 | 0.2 | 0.113 | 233 | 222 | 2
53 | 92.5925 | 6.781 | 0.3918 | 0.0156 | 0.0828 | 0.0863 | 282 | 269 | 3.4
54 | 92.3327 | 6.8634 | 0.5394 | 0.0034 | 0.1889 | 0.0222 | 200 | 188 | 2
55 | 92.4527 | 6.888 | 0.4475 | 0.0169 | 0.0912 | 0.0537 | 272 | 258 | 3.2
56 | 91.4044 | 7.5472 | 0.5397 | 0.0018 | 0.2 | 0.1314 | 200 | 190 | 1.9
57 | 91.6617 | 7.3518 | 0.6187 | 0.0054 | 0.1885 | 0.1239 | 241 | 222 | 2.1
58 | 92.6851 | 6.5643 | 0.4501 | 0.0015 | 0.177 | 0.072 | 206 | 185 | 2
59 | 91.9536 | 7.413 | 0.4019 | 0.0029 | 0.156 | 0.0226 | 203 | 190 | 2.2
60 | 91.8715 | 7.377 | 0.4037 | 0.0053 | 0.101 | 0.1915 | 280 | 268 | 3.3
61 | 91.8788 | 7.2597 | 0.4643 | 0.0167 | 0.207 | 0.1235 | 195 | 184 | 2
62 | 91.7375 | 7.4913 | 0.6061 | 0.001 | 0.0936 | 0.0205 | 291 | 270 | 3.1
63 | 91.7642 | 7.3015 | 0.5307 | 0.0102 | 0.2 | 0.1259 | 240 | 233 | 2
64 | 91.8168 | 7.4706 | 0.424 | 0.0069 | 0.1354 | 0.0963 | 259 | 230 | 3
65 | 92.5342 | 6.7579 | 0.4558 | 0.0046 | 0.087 | 0.1105 | 290 | 275 | 4.1
66 | 92.384 | 6.8788 | 0.5033 | 0.0069 | 0.1555 | 0.0215 | 250 | 238 | 2.1
67 | 92.4195 | 6.7109 | 0.6956 | 0.0139 | 0.0876 | 0.0225 | 280 | 260 | 3.5
68 | 92.4417 | 6.7628 | 0.5244 | 0.0164 | 0.0304 | 0.1743 | 339 | 299 | 5
69 | 92.0624 | 7.112 | 0.5577 | 0.0049 | 0.0537 | 0.159 | 315 | 290 | 4.5
70 | 92.2096 | 7.0361 | 0.4136 | 0.0129 | 0.1281 | 0.1497 | 266 | 249 | 2.8
71 | 92.2193 | 6.749 | 0.682 | 0.0101 | 0.2041 | 0.0855 | 203 | 190 | 2
72 | 92.6455 | 6.5525 | 0.4153 | 0.0081 | 0.1668 | 0.1618 | 231 | 223 | 2.5
73 | 91.8864 | 7.4448 | 0.4137 | 0.0045 | 0.1666 | 0.034 | 207 | 196 | 2
74 | 92.5442 | 6.5093 | 0.6217 | 0.0074 | 0.1004 | 0.167 | 265 | 250 | 3.5
75 | 91.9267 | 7.4559 | 0.4361 | 0.0152 | 0.1068 | 0.0093 | 255 | 239 | 2.7
76 | 91.6161 | 7.544 | 0.5349 | 0.0038 | 0.1673 | 0.0839 | 237 | 219 | 2.1
77 | 92.6915 | 6.6614 | 0.4105 | 0.015 | 0.1014 | 0.0702 | 260 | 245 | 2.9
78 | 91.9696 | 7.2472 | 0.5284 | 0.0102 | 0.1045 | 0.0901 | 265 | 243 | 3
79 | 92.2546 | 6.792 | 0.609 | 0.0072 | 0.1604 | 0.1268 | 245 | 237 | 2.5
80 | 91.994 | 7.3298 | 0.5039 | 0.0114 | 0.1005 | 0.0104 | 269 | 253 | 3.2
81 | 92.6957 | 6.5095 | 0.4813 | 0.009 | 0.2092 | 0.0453 | 240 | 215 | 2
82 | 92.2542 | 6.8456 | 0.5911 | 0.0033 | 0.1334 | 0.1224 | 255 | 240 | 2.9
83 | 92.1229 | 6.9211 | 0.6813 | 0.004 | 0.1097 | 0.111 | 290 | 275 | 3.7
84 | 91.808 | 7.4141 | 0.4833 | 0.0015 | 0.1636 | 0.0795 | 205 | 190 | 2.1
85 | 92.3245 | 6.8075 | 0.5402 | 0.0123 | 0.2006 | 0.0649 | 225 | 218 | 2
86 | 91.9394 | 7.1372 | 0.6018 | 0.001 | 0.2003 | 0.0703 | 235 | 216 | 2.9
87 | 91.3367 | 7.5421 | 0.6677 | 0.0043 | 0.2 | 0.1331 | 265 | 253 | 2
88 | 92.1699 | 6.9117 | 0.4828 | 0.0159 | 0.1994 | 0.1703 | 203 | 189 | 2
89 | 91.7175 | 7.4607 | 0.518 | 0.0126 | 0.1302 | 0.111 | 264 | 244 | 2.9
90 | 92.4574 | 6.597 | 0.675 | 0.0047 | 0.0911 | 0.1248 | 271 | 259 | 3.7
91 | 92.2509 | 6.9528 | 0.4134 | 0.0023 | 0.1181 | 0.205 | 278 | 267 | 3.5
92 | 92.5025 | 6.691 | 0.5623 | 0.0122 | 0.061 | 0.171 | 312 | 289 | 3.5
93 | 91.7365 | 7.5076 | 0.4317 | 0.0112 | 0.1851 | 0.0779 | 238 | 219 | 2
94 | 92.2534 | 6.7114 | 0.6417 | 0.01 | 0.1406 | 0.1929 | 252 | 240 | 3.2
95 | 91.7682 | 7.4654 | 0.4832 | 0.0154 | 0.2041 | 0.0137 | 195 | 185 | 2
96 | 91.4798 | 7.5465 | 0.6739 | 0.0024 | 0.1327 | 0.1147 | 267 | 251 | 2.9
97 | 91.941 | 7.4219 | 0.4758 | 0.0018 | 0.1067 | 0.0028 | 277 | 263 | 3.1
98 | 91.7655 | 7.4628 | 0.4222 | 0.0027 | 0.2082 | 0.0886 | 235 | 220 | 2
99 | 92.0456 | 7.2045 | 0.5694 | 0.0038 | 0.1221 | 0.0046 | 258 | 247 | 3
100 | 92.0236 | 7.1073 | 0.4686 | 0.0076 | 0.1999 | 0.143 | 234 | 217 | 2
101 | 92.2922 | 6.7346 | 0.7151 | 0.0039 | 0.1112 | 0.093 | 256 | 243 | 3.3
102 | 92.3525 | 6.7498 | 0.7 | 0.0149 | 0.0258 | 0.157 | 337 | 305 | 4.9
103 | 91.8846 | 7.1892 | 0.6932 | 0.0146 | 0.1619 | 0.0065 | 235 | 216 | 2
104 | 91.7455 | 7.3678 | 0.6474 | 0.0014 | 0.118 | 0.0699 | 280 | 263 | 3.1
105 | 92.0674 | 6.9955 | 0.6562 | 0.0099 | 0.126 | 0.095 | 278 | 265 | 3
106 | 91.684 | 7.4261 | 0.6047 | 0.0093 | 0.1136 | 0.1123 | 270 | 255 | 3.4
107 | 91.8645 | 7.4425 | 0.4662 | 0.0118 | 0.1127 | 0.0523 | 268 | 249 | 3.3
108 | 92.43 | 6.6595 | 0.6403 | 0.0071 | 0.1058 | 0.1073 | 260 | 250 | 3.4
109 | 92.1295 | 7.1852 | 0.4386 | 0.0014 | 0.1865 | 0.0088 | 246 | 230 | 1.9
110 | 92.1046 | 6.9105 | 0.6856 | 0.0134 | 0.2096 | 0.0263 | 238 | 220 | 1.9
111 | 91.772 | 7.439 | 0.489 | 0.0165 | 0.191 | 0.0425 | 235 | 216 | 2
112 | 92.1926 | 6.9143 | 0.5508 | 0.0023 | 0.1647 | 0.1253 | 243 | 234 | 2
113 | 91.6941 | 7.409 | 0.6478 | 0.017 | 0.1361 | 0.046 | 267 | 243 | 2.4
114 | 92.3661 | 6.7445 | 0.5638 | 0.0081 | 0.0712 | 0.1963 | 298 | 274 | 4
115 | 91.9814 | 7.0583 | 0.6746 | 0.0092 | 0.1133 | 0.1132 | 275 | 255 | 3.6
116 | 91.6266 | 7.4356 | 0.6682 | 0.0053 | 0.1067 | 0.1076 | 285 | 267 | 3.3
117 | 91.7719 | 7.4055 | 0.4629 | 0.0064 | 0.1729 | 0.1304 | 241 | 233 | 2.1
118 | 91.846 | 7.2913 | 0.5962 | 0.0076 | 0.1654 | 0.0435 | 205 | 191 | 2
119 | 92.4425 | 6.7036 | 0.6235 | 0.0014 | 0.1474 | 0.0316 | 250 | 230 | 2.5
120 | 92.5082 | 6.553 | 0.5866 | 0.0052 | 0.1716 | 0.1254 | 235 | 225 | 2
121 | 92.3755 | 6.721 | 0.5601 | 0.0114 | 0.1215 | 0.1605 | 261 | 252 | 3.2
122 | 92.1316 | 6.8945 | 0.5477 | 0.0169 | 0.1996 | 0.1597 | 237 | 228 | 2
123 | 92.7752 | 6.5997 | 0.4151 | 0.0055 | 0.1497 | 0.0048 | 242 | 231 | 2.3
124 | 92.1264 | 7.1093 | 0.3908 | 0.0142 | 0.1144 | 0.1949 | 279 | 264 | 3.4
125 | 92.0748 | 6.9973 | 0.7108 | 0.0135 | 0.0971 | 0.0565 | 295 | 273 | 3.5
126 | 92.1115 | 6.9239 | 0.6934 | 0.0052 | 0.1396 | 0.0764 | 245 | 236 | 2.7
127 | 92.1807 | 6.8905 | 0.5627 | 0.0117 | 0.1728 | 0.1316 | 204 | 192 | 2
128 | 92.0364 | 7.0116 | 0.5378 | 0.0122 | 0.2 | 0.1214 | 234 | 226 | 2.1
129 | 92.0652 | 7.2706 | 0.4444 | 0.0112 | 0.1105 | 0.0481 | 267 | 248 | 3.2
130 | 91.6665 | 7.3275 | 0.7261 | 0.0119 | 0.1122 | 0.1058 | 297 | 282 | 3.7
131 | 92.0002 | 7.2099 | 0.5112 | 0.0125 | 0.1705 | 0.0457 | 207 | 195 | 2
132 | 92.57 | 6.527 | 0.5629 | 0.0138 | 0.1837 | 0.0926 | 202 | 190 | 2.2
133 | 92.3021 | 6.7833 | 0.7138 | 0.0096 | 0.1128 | 0.0284 | 260 | 247 | 2.8
134 | 92.7571 | 6.5348 | 0.4455 | 0.0025 | 0.1594 | 0.0507 | 199 | 183 | 2.2
135 | 92.4173 | 6.7495 | 0.561 | 0.0077 | 0.0515 | 0.163 | 318 | 291 | 4
136 | 92.3169 | 6.8044 | 0.4513 | 0.0165 | 0.2 | 0.1167 | 237 | 230 | 2
137 | 91.667 | 7.4346 | 0.5873 | 0.009 | 0.112 | 0.1401 | 275 | 260 | 3.4
138 | 92.4762 | 6.5797 | 0.5987 | 0.0106 | 0.082 | 0.2028 | 300 | 280 | 4.7
139 | 91.7983 | 7.1228 | 0.6378 | 0.0023 | 0.1806 | 0.2082 | 204 | 190 | 2.2
140 | 91.7418 | 7.519 | 0.4016 | 0.0154 | 0.0834 | 0.1888 | 302 | 276 | 4.5
141 | 92.4412 | 6.812 | 0.4634 | 0.0046 | 0.1701 | 0.0587 | 202 | 190 | 2
142 | 92.5308 | 6.6632 | 0.554 | 0.0046 | 0.1338 | 0.0636 | 255 | 236 | 2.6
143 | 92.1766 | 7.1408 | 0.5041 | 0.0042 | 0.1096 | 0.0147 | 265 | 245 | 3.2
144 | 91.7683 | 7.4525 | 0.45 | 0.0023 | 0.1382 | 0.1387 | 255 | 239 | 2.6
145 | 91.9838 | 7.0074 | 0.6648 | 0.0068 | 0.1208 | 0.1664 | 280 | 260 | 3.6
146 | 91.8317 | 7.2433 | 0.6359 | 0.0161 | 0.1181 | 0.1049 | 268 | 258 | 3.3
147 | 92.2461 | 6.6164 | 0.6914 | 0.0111 | 0.1693 | 0.205 | 212 | 191 | 2.9
148 | 92.2885 | 6.5439 | 0.6943 | 0.0162 | 0.1933 | 0.205 | 240 | 232 | 2.3
149 | 92.3596 | 6.892 | 0.4316 | 0.0053 | 0.2031 | 0.0584 | 193 | 181 | 2
150 | 91.6942 | 7.1623 | 0.7152 | 0.0022 | 0.1798 | 0.1963 | 243 | 235 | 2.1
151 | 92.0058 | 7.1895 | 0.498 | 0.0148 | 0.1756 | 0.0663 | 233 | 213 | 2
152 | 91.6685 | 7.5381 | 0.5125 | 0.0055 | 0.1576 | 0.0678 | 201 | 189 | 2
153 | 91.9246 | 7.2852 | 0.5489 | 0.0151 | 0.1112 | 0.065 | 276 | 260 | 3
154 | 92.0383 | 7.183 | 0.5155 | 0.0163 | 0.1376 | 0.0593 | 266 | 247 | 2.8
155 | 92.2096 | 6.8303 | 0.6453 | 0.0098 | 0.146 | 0.1092 | 250 | 240 | 2.8
156 | 91.7167 | 7.3781 | 0.6613 | 0.0084 | 0.1404 | 0.0451 | 271 | 251 | 2.7
157 | 91.9493 | 7.2846 | 0.4464 | 0.0025 | 0.1771 | 0.0901 | 207 | 195 | 2.1
158 | 91.9597 | 7.1705 | 0.6411 | 0.0103 | 0.1579 | 0.0105 | 240 | 232 | 2.3
159 | 91.9547 | 7.2158 | 0.4186 | 0.0105 | 0.1836 | 0.1668 | 204 | 192 | 2
160 | 92.5444 | 6.6011 | 0.6203 | 0.0023 | 0.0419 | 0.19 | 327 | 300 | 4.1
161 | 92.7764 | 6.5083 | 0.4687 | 0.0084 | 0.1426 | 0.0456 | 248 | 227 | 2.5
162 | 92.2423 | 6.8892 | 0.5739 | 0.0039 | 0.1154 | 0.1253 | 264 | 243 | 3.3
163 | 91.6509 | 7.4276 | 0.6041 | 0.0104 | 0.0995 | 0.1575 | 303 | 292 | 4.5
164 | 92.6431 | 6.585 | 0.5239 | 0.009 | 0.1855 | 0.0035 | 200 | 188 | 2
165 | 92.0037 | 7.2994 | 0.4351 | 0.0131 | 0.0925 | 0.1062 | 288 | 275 | 4.3
166 | 92.1229 | 7.0608 | 0.5175 | 0.0078 | 0.1294 | 0.1116 | 250 | 241 | 3.1
167 | 92.5163 | 6.7803 | 0.5031 | 0.0161 | 0.0232 | 0.161 | 338 | 292 | 5.3
168 | 91.9395 | 7.2019 | 0.6261 | 0.0074 | 0.0551 | 0.17 | 315 | 291 | 3.9
169 | 92.0325 | 6.8737 | 0.7364 | 0.0116 | 0.1744 | 0.1214 | 245 | 235 | 2
170 | 91.5737 | 7.4668 | 0.6273 | 0.0137 | 0.1831 | 0.0854 | 208 | 190 | 2
171 | 91.7227 | 7.532 | 0.4018 | 0.009 | 0.1685 | 0.116 | 235 | 214 | 2
172 | 92.2289 | 7.0632 | 0.4182 | 0.0114 | 0.1322 | 0.0961 | 259 | 240 | 3.1
173 | 92.0001 | 6.9282 | 0.6886 | 0.0019 | 0.2044 | 0.1268 | 244 | 227 | 2
174 | 91.9971 | 7.371 | 0.4425 | 0.0082 | 0.1184 | 0.0128 | 263 | 244 | 3
175 | 91.996 | 7.0819 | 0.5659 | 0.005 | 0.1178 | 0.1834 | 260 | 245 | 3.4
176 | 92.3496 | 6.7903 | 0.4816 | 0.0161 | 0.2015 | 0.1109 | 238 | 231 | 2.8
177 | 92.0998 | 7.0954 | 0.4594 | 0.0165 | 0.1876 | 0.0913 | 202 | 190 | 2.1
178 | 91.8235 | 7.2483 | 0.4309 | 0.0165 | 0.2 | 0.1238 | 195 | 185 | 2
179 | 91.7428 | 7.2237 | 0.7163 | 0.0125 | 0.0882 | 0.1665 | 303 | 282 | 4.7
180 | 92.1832 | 7.0592 | 0.3976 | 0.0023 | 0.1039 | 0.2038 | 278 | 267 | 3.3
181 | 92.5654 | 6.5323 | 0.5356 | 0.0146 | 0.1564 | 0.1457 | 250 | 237 | 2.5
182 | 91.5259 | 7.5311 | 0.6202 | 0.015 | 0.18 | 0.0778 | 236 | 219 | 1.9
183 | 91.8342 | 7.4065 | 0.4263 | 0.0145 | 0.0934 | 0.1751 | 298 | 279 | 4.7
184 | 91.5197 | 7.423 | 0.7093 | 0.0091 | 0.1921 | 0.0968 | 240 | 222 | 2
185 | 91.7783 | 7.3757 | 0.4306 | 0.013 | 0.1418 | 0.205 | 254 | 240 | 3.2
186 | 91.8829 | 7.3427 | 0.4813 | 0.0024 | 0.1153 | 0.1254 | 291 | 280 | 3.3
187 | 92.7979 | 6.5268 | 0.4607 | 0.0034 | 0.1222 | 0.039 | 264 | 242 | 2.4
188 | 92.4766 | 6.7118 | 0.5091 | 0.0088 | 0.1513 | 0.0924 | 240 | 234 | 2.5
189 | 92.0662 | 7.0912 | 0.5606 | 0.0011 | 0.0751 | 0.1558 | 307 | 283 | 3.3
190 | 92.4388 | 6.7467 | 0.6019 | 0.0156 | 0.028 | 0.169 | 341 | 301 | 5.3
191 | 91.5117 | 7.5437 | 0.619 | 0.0038 | 0.1477 | 0.1241 | 268 | 245 | 2.7
192 | 92.4636 | 6.7495 | 0.5611 | 0.0114 | 0.0515 | 0.163 | 318 | 291 | 4
193 | 92.4841 | 6.7232 | 0.5518 | 0.0058 | 0.0906 | 0.0945 | 288 | 275 | 3.6
194 | 92.3548 | 6.7531 | 0.6348 | 0.0084 | 0.0269 | 0.172 | 342 | 302 | 5.2
195 | 92.3685 | 6.767 | 0.5341 | 0.0152 | 0.137 | 0.1282 | 245 | 235 | 3.1
196 | 92.0309 | 6.9837 | 0.6479 | 0.0134 | 0.1481 | 0.126 | 249 | 238 | 2.6
197 | 91.8258 | 7.0303 | 0.6413 | 0.0069 | 0.2 | 0.1265 | 239 | 224 | 2
198 | 92.0378 | 7.0023 | 0.641 | 0.0059 | 0.1381 | 0.1249 | 250 | 242 | 2.7
199 | 91.7784 | 7.2379 | 0.6243 | 0.0042 | 0.0925 | 0.205 | 303 | 282 | 4.3
200 | 92.6132 | 6.6627 | 0.4147 | 0.0075 | 0.1927 | 0.0592 | 230 | 215 | 1.9
201 | 91.9453 | 7.2019 | 0.6261 | 0.0054 | 0.05512 | 0.1701 | 315 | 291 | 3.9
202 | 92.6793 | 6.4875 | 0.6135 | 0.0046 | 0.0401 | 0.175 | 322 | 295 | 4.5
203 | 92.4805 | 6.7214 | 0.4992 | 0.0121 | 0.1246 | 0.1122 | 249 | 240 | 2.8
204 | 92.546 | 6.5267 | 0.656 | 0.0036 | 0.1912 | 0.0265 | 237 | 219 | 1.9
205 | 92.0491 | 7.02 | 0.6714 | 0.0112 | 0.1517 | 0.0466 | 201 | 188 | 2
206 | 92.2253 | 6.743 | 0.6509 | 0.0105 | 0.1331 | 0.1872 | 259 | 243 | 2.6
207 | 91.7656 | 7.4188 | 0.6174 | 0.0035 | 0.105 | 0.0397 | 271 | 250 | 3.1
208 | 92.4551 | 6.75 | 0.5501 | 0.0058 | 0.027 | 0.162 | 340 | 300 | 4.8
209 | 92.4846 | 6.6953 | 0.475 | 0.0085 | 0.1019 | 0.1847 | 263 | 246 | 2.9
210 | 92.3133 | 6.8267 | 0.5656 | 0.0017 | 0.1363 | 0.1064 | 245 | 238 | 3.2
211 | 92.298 | 6.7498 | 0.7045 | 0.0149 | 0.0258 | 0.157 | 337 | 305 | 4.9
212 | 91.9573 | 7.1583 | 0.6722 | 0.0034 | 0.1456 | 0.0132 | 265 | 249 | 2.5
213 | 91.8193 | 7.4942 | 0.463 | 0.0091 | 0.0996 | 0.0648 | 280 | 261 | 3.1
214 | 92.2593 | 7.0211 | 0.4399 | 0.0024 | 0.1996 | 0.0277 | 190 | 180 | 2.2
215 | 92.1771 | 6.9956 | 0.4586 | 0.0129 | 0.1485 | 0.1573 | 250 | 237 | 2.6