## 50 TEST DATA - RESULTS
S.NO | Al % | Si % | Mg % | Cu % | Fe % | Ti % | UTS (MPa) | YS (MPa) | E (%) | NN - UTS (MPa) | NN - YS (MPa) | NN - E (%)
1 | 92.5127 | 6.691 | 0.5623 | 0.003 | 0.061 | 0.17 | 312 | 289 | 3.5 | 299 | 275 | 3.54
2 | 92.0694 | 6.9375 | 0.6164 | 0.0099 | 0.203 | 0.1638 | 245 | 227 | 2.3 | 252 | 237 | 2.75
3 | 91.7058 | 7.3585 | 0.6294 | 0.0088 | 0.1427 | 0.1548 | 258 | 245 | 2.6 | 257 | 241 | 3.05
4 | 92.0332 | 7.0604 | 0.6637 | 0.0024 | 0.1635 | 0.0768 | 231 | 209 | 2.5 | 251 | 232 | 2.49
5 | 91.5523 | 7.5485 | 0.6937 | 0.0099 | 0.1493 | 0.0463 | 240 | 219 | 2.7 | 267 | 248 | 2.74
6 | 92.0754 | 7.2346 | 0.4567 | 0.0045 | 0.1765 | 0.0523 | 220 | 196 | 2.2 | 194 | 180 | 2.1
7 | 91.7019 | 7.4254 | 0.5914 | 0.0091 | 0.0965 | 0.1757 | 304 | 283 | 4.3 | 301 | 287 | 4.23
8 | 92.2749 | 6.8095 | 0.6783 | 0.0059 | 0.2035 | 0.0279 | 236 | 225 | 2.4 | 250 | 234 | 2.54
9 | 92.265 | 6.8499 | 0.6283 | 0.0082 | 0.1246 | 0.124 | 260 | 245 | 2.8 | 259 | 247 | 2.97
10 | 92.6908 | 6.6042 | 0.4097 | 0.0162 | 0.1983 | 0.0808 | 233 | 213 | 2.5 | 256 | 240 | 2.79
11 | 92.4129 | 6.9008 | 0.451 | 0.0147 | 0.1865 | 0.0341 | 251 | 239 | 2.5 | 251 | 234 | 2.69
12 | 91.8011 | 7.3126 | 0.5449 | 0.0049 | 0.1367 | 0.1998 | 260 | 240 | 2.7 | 230 | 215 | 2.64
13 | 92.5417 | 6.8465 | 0.431 | 0.0083 | 0.096 | 0.0765 | 298 | 271 | 4 | 259 | 243 | 2.92
14 | 92.0405 | 7.2217 | 0.5229 | 0.0091 | 0.1926 | 0.0132 | 238 | 221 | 2.4 | 247 | 232 | 2.72
15 | 92.3978 | 6.6903 | 0.65 | 0.0125 | 0.0654 | 0.184 | 310 | 288 | 3.5 | 285 | 260 | 3.25
16 | 91.7292 | 7.3435 | 0.652 | 0.0138 | 0.1581 | 0.1034 | 275 | 258 | 2.7 | 231 | 215 | 2.71
17 | 91.9859 | 7.2574 | 0.4741 | 0.0057 | 0.2061 | 0.0708 | 236 | 217 | 2.3 | 225 | 211 | 2.37
18 | 91.972 | 7.2034 | 0.4065 | 0.0073 | 0.2027 | 0.2081 | 250 | 230 | 2.3 | 248 | 231 | 2.62
19 | 91.9883 | 7.2325 | 0.6069 | 0.0023 | 0.1625 | 0.0075 | 244 | 225 | 2.6 | 262 | 249 | 2.81
20 | 92.7032 | 6.5766 | 0.4439 | 0.0087 | 0.1594 | 0.1082 | 262 | 241 | 2.4 | 195 | 186 | 2.13
21 | 92.5113 | 6.68 | 0.5623 | 0.014 | 0.061 | 0.1714 | 320 | 298 | 3.8 | 312 | 288 | 3.54
22 | 92.7904 | 6.5113 | 0.5495 | 0.0057 | 0.0431 | 0.1 | 325 | 298 | 3.4 | 259 | 244 | 3.14
23 | 91.9489 | 7.2485 | 0.6612 | 0.0145 | 0.111 | 0.0159 | 280 | 260 | 3 | 252 | 235 | 2.69
24 | 92.0668 | 7.3021 | 0.4348 | 0.017 | 0.1456 | 0.0337 | 267 | 243 | 2.4 | 262 | 241 | 2.64
25 | 92.0616 | 7.1714 | 0.5807 | 0.009 | 0.1592 | 0.0181 | 231 | 208 | 2.4 | 233 | 220 | 2.44
26 | 92.1113 | 7.0912 | 0.5606 | 0.0018 | 0.0751 | 0.16 | 307 | 283 | 3.5 | 305 | 281 | 3.41
27 | 91.8089 | 7.2359 | 0.6602 | 0.0123 | 0.1624 | 0.1203 | 265 | 241 | 2.6 | 244 | 228 | 2.84
28 | 91.5426 | 7.5485 | 0.6937 | 0.0099 | 0.1493 | 0.056 | 240 | 219 | 2.5 | 267 | 247 | 2.72
29 | 92.7472 | 6.536 | 0.4369 | 0.0109 | 0.1849 | 0.0841 | 206 | 185 | 2.4 | 234 | 218 | 2.44
30 | 92.0105 | 7.1525 | 0.5486 | 0.0149 | 0.1157 | 0.1578 | 289 | 268 | 3.1 | 260 | 244 | 3.11
31 | 92.3635 | 6.856 | 0.5534 | 0.0053 | 0.0736 | 0.1482 | 300 | 279 | 3.8 | 292 | 268 | 3.75
32 | 92.2019 | 6.983 | 0.5787 | 0.0143 | 0.1067 | 0.1154 | 300 | 277 | 3.3 | 253 | 237 | 2.84
33 | 92.0469 | 7.0289 | 0.6899 | 0.0054 | 0.1149 | 0.114 | 302 | 277 | 3.5 | 284 | 269 | 3.53
34 | 92.2185 | 6.913 | 0.5748 | 0.0033 | 0.1379 | 0.1525 | 250 | 230 | 2.5 | 254 | 238 | 2.66
35 | 91.8444 | 7.423 | 0.5015 | 0.0061 | 0.063 | 0.162 | 311 | 288 | 3.5 | 267 | 251 | 3.05
36 | 92.6108 | 6.6543 | 0.5832 | 0.0083 | 0.0971 | 0.0463 | 300 | 279 | 3.3 | 262 | 245 | 2.97
37 | 92.3138 | 6.9008 | 0.4629 | 0.0094 | 0.1239 | 0.1892 | 271 | 251 | 2.8 | 257 | 241 | 2.88
38 | 92.4437 | 6.7994 | 0.4236 | 0.0165 | 0.1291 | 0.1877 | 274 | 258 | 2.7 | 251 | 235 | 2.86
39 | 92.2719 | 6.983 | 0.5087 | 0.0143 | 0.1067 | 0.1154 | 290 | 278 | 3.2 | 255 | 238 | 2.9
40 | 91.4838 | 7.5241 | 0.6019 | 0.0121 | 0.1811 | 0.197 | 224 | 208 | 2.6 | 253 | 237 | 2.87
41 | 92.2557 | 6.8946 | 0.5299 | 0.0118 | 0.141 | 0.167 | 256 | 237 | 2.7 | 235 | 222 | 2.76
42 | 92.4666 | 6.9173 | 0.5184 | 0.0015 | 0.0925 | 0.0037 | 300 | 278 | 3.4 | 260 | 243 | 3
43 | 92.4266 | 6.7445 | 0.55 | 0.0114 | 0.0712 | 0.1963 | 298 | 274 | 3.5 | 294 | 272 | 3.58
44 | 92.5595 | 6.7 | 0.5501 | 0.0014 | 0.027 | 0.162 | 340 | 300 | 5 | 290 | 267 | 3.46
45 | 92.7866 | 6.4679 | 0.4991 | 0.0099 | 0.1448 | 0.0917 | 250 | 233 | 2.2 | 174 | 163 | 1.68
46 | 92.5302 | 6.8035 | 0.4096 | 0.0021 | 0.1246 | 0.13 | 270 | 248 | 2.7 | 258 | 242 | 2.97
47 | 92.1735 | 7.1107 | 0.4561 | 0.0145 | 0.1709 | 0.0743 | 240 | 223 | 2.3 | 238 | 219 | 2.31
48 | 92.6526 | 6.6502 | 0.5435 | 0.0063 | 0.0941 | 0.0533 | 300 | 275 | 3.8 | 273 | 258 | 2.99
49 | 92.049 | 7.1681 | 0.5607 | 0.0125 | 0.1953 | 0.0144 | 239 | 220 | 2.4 | 248 | 233 | 2.71
50 | 91.9566 | 7.0242 | 0.6853 | 0.0021 | 0.1509 | 0.1809 | 255 | 241 | 2.4 | 240 | 220 | 2.34